## Promoted Fe
Metals | EM-Fe | EC | X | R | S
Li | 0.23 | 1.63 | 0.98 | 128 | 5.9
Na | 0.69 | 1.11 | 0.93 | 166 | 66.4
K | 0.97 | 0.93 | 0.82 | 203 | 62.8
Rb | 0.12 | 1.51 | 0.82 | 220 | 51.1
Cs | 0.37 | 1.72 | 0.79 | 244 | 46.8
Mg | 0.41 | 1.9 | 1.31 | 141 | 1
Ca | 0.46 | 1.84 | 1 | 176 | 0.5
Sr | 1.63 | 0.8 | 0.95 | 195 | 0.6
Ba | 1.05 | 0.85 | 0.89 | 215 | 0.7

## Promoted Mo
MOx | ENa-MO | EFe-MO | ECu-MO | EG | X | S
Al | -2.83 | -2.24 | -2.33 | 4.46 | 2.71 | 60.9
Ti | -2.34 | -2.32 | -0.91 | 2.06 | 2.81 | 10
Cr | -1.92 | -2.29 | -1.88 | 2.34 | 2.86 | 21.4
Mn | -2.02 | -1.81 | -1.55 | 1.15 | 2.62 | 69.9
Zn | -1.59 | -1.71 | -1.02 | 0.72 | 2.22 | 71.9
Zr | -2.78 | -2.37 | -2.38 | 3.53 | 2.74 | 29
Nb | -2.17 | -2.39 | -1.92 | 2.11 | 2.86 | 5.4
Mo | -2.29 | -2.09 | -1.78 | 1.68 | 2.83 | 9.3
In | -1.89 | -1.74 | -1.41 | 0.96 | 2.86 | 68.4
La | -2.93 | -2.76 | -2.6 | 3.82 | 2.5 | 19.9
Ce | -2.81 | -2.67 | -2.46 | 1.86 | 2.62 | 25.7
Mg | -2.02 | -2.08 | -1.86 | 2.64 | 1.31 | 36.4
Ga | -2.11 | -1.98 | -1.59 | 4.8 | 1.81 | 71.3